## Field Data Sheet
S&ME, Inc. ¦ Mt. Pleasant, SC
FIELD VANE SHEAR TEST DATA SHEET
Project No.: |  | 1131-06-850 | [5 empty] | 620 Wando Park Blvd., Mt. Pleasant, SC 29464
Project Name: |  | Old Navy Base | [5 empty] | Tel 843.884.0005 Fax 84.881.6149
Location: |  | Charleston, SC
Exploration: |  | B-34SCPT/VS-3 |  |  |  | Date: | 2008-10-22
Surface El.: |  | 7.8 |  | feet |  | Run By: | RCB
Test Depth: |  | 26.5 |  | feet | Time Vane Inserted: |  |  |  | Time Test Complete:
Test El.: |  | -18.7 |  | feet | Time Test Started:
Vane Diameter: |  |  | 3.625 | inches |  | Vane Diameter (in) |  | Vane Constant, k
Vane Constant, k: |  |  | 0.905 |  |  | 2 |  | 5.17
Torque Arm Length: |  |  | 12 | inches |  | 2.5 |  | 2.59
Torque Rate - Undisturbed: |  |  | 0.1 | deg/sec |  | 3.625 |  | 0.905
Torque Rate - Remolded: |  |  | 0.1 | deg/sec
Uncorrected Undrained Shear Strength Calculation: Su [psf] = Dial Reading x Torque Arm Length x Vane Constant |  |  |  |  | Note: Recommended rate of rotation is 1 turn of crank every five seconds. This is 0.1 degrees per second of rotation. Two complete turns of the crank is 1 degree of rotation. Record dial readings every 5 degrees of rotation (every 50 seconds).
REMOLDED |  |  | REMOLDED |  |  | REMOLDED |  |  | REMOLDED
UNDISTURBED |  |  | UNDISTURBED |  |  | UNDISTURBED |  |  | UNDISTURBED
Degrees of Rotation | Dial Reading (lbs) | Undrained Shear Strength (psf) | Degrees of Rotation | Dial Reading (lbs) | Undrained Shear Strength (psf) | Degrees of Rotation | Dial Reading (lbs) | Undrained Shear Strength (psf) | Degrees of Rotation | Dial Reading (lbs) | Undrained Shear Strength (psf)
0 | 21 | -- | 16 | 37 | 173.76 | 0 | 24 | -- | 18 | 28 | 43.44
0.5 | 29 | 86.88 | 17 | 37 | 173.76 | 1 | 27 | 32.58 | 19 | 28 | 43.44
1 | 29 | 86.88 | 18 | 36 | 162.9 | 2 | 27 | 32.58 | 20 | 28 | 43.44
1.5 | 34 | 141.18 | 19 | 35 | 152.04 | 3 | 27 | 32.58 | 21 | 29 | 54.3
2 | 34 | 141.18 | 20 | 35 | 152.04 | 4 | 27 | 32.58 | 22 | 29 | 54.3
3 | 37 | 173.76 | 21 | 35 | 152.04 | 5 | 27 | 32.58 | 23 | 29 | 54.3
4 | 39 | 195.48 | 22 | 35 | 152.04 | 6 | 28 | 43.44 | 24 | 29 | 54.3
5 | 40 | 206.34 | 23 | 35 | 152.04 | 7 | 28 | 43.44 | 25 | 29 | 54.3
6 | 41 | 217.2 | 24 | 35 | 152.04 | 8 | 28 | 43.44 | 26 | 29 | 54.3
7 | 39 | 195.48 | 25 | 35 | 152.04 | 9 | 28 | 43.44 | 27 | 29 | 54.3
8 | 39 | 195.48 | 26 |  | -228.06 | 10 | 28 | 43.44 | 28 | 29 | 54.3
9 | 39 | 195.48 | 27 |  | -228.06 | 11 | 28 | 43.44 | 29 | 29 | 54.3
10 | 38 | 184.62 | 28 |  | -228.06 | 12 | 28 | 43.44 | 30 | 29 | 54.3
11 | 37 | 173.76 | 29 |  | -228.06 | 13 | 28 | 43.44 | 31 | 29 | 54.3
12 | 37 | 173.76 | 30 |  | -228.06 | 14 | 28 | 43.44 | 32 |  | -260.64
13 | 37 | 173.76 | 31 |  | -228.06 | 15 | 28 | 43.44 | 33 |  | -260.64
14 | 36 | 162.9 | 32 |  | -228.06 | 16 | 28 | 43.44 | 34 |  | -260.64
15 | 36 | 162.9 | 33 |  | -228.06 | 17 | 28 | 43.44 | 35 |  | -260.64

## FVS Report - Sheet 1
Test Location Information:
Exploration: | B-34SCPT/VS-3 |  |  | Date: | 2008-10-22
Surface El.: | 7.8 | feet |  | Engineer: | RCB
Test Depth: | 26.5 | feet
Test El.: | -18.7 | feet
Soil Data: |  |  | Summary of Test Results:
Liquid Limit: | 71 |  |  |  | Uncorrected |  | Corrected |  | Aas Correction Factor
Plastic Limit: | 37 |  |  | Undisturbed Su (psf): | 217 |  | 171.43 |  | 0.79
Plasticity Index: | 34 |  |  | Remolded Su (psf): | 54 |  | 42.66 |  | Sensitivity
%-Passing 200: |  |  |  | Effective Vertical Stress (psf): | 863.9 |  | 863.9 |  | 4.018519
Classification: |  |  |  | Su / p'o | 0.2511865 |  | 0.1984373
Moisture Content:
|  |  | 620 Wando Park Boulevard |  |  | FIELD VANE SHEAR TEST REPORT ¦ 1 of 3
|  |  | Mt. Pleasant, South Carolina 29464 |  |  | Project No.: |  | 1131-08-554
www.smeinc.com |  |  | Tel 843.884.0005 |  |  | Project Name: |  | Port Access Road
|  |  | Fax 843.881.6149 |  |  | Location: |  | Charleston, SC
[6 empty] | Client: |  | SCDOT
'file:///tmp/in/input.xls'#$FVS Report - Sheet 1

## FVS Report - Sheet 2
Test Location Information:
Exploration: | B-34SCPT/VS-3 |  |  | Date: | 2008-10-22
Surface El.: | 7.8 | feet |  | Engineer: | RCB
Test Depth: | 26.5 | feet
Test El.: | -18.7 | feet
Vane and Test Data:
Vane Diameter: |  | 3.625 | inches |  | Vane Type: |  |  |  | Standard Vane
Vane Constant, k: |  | 0.905 |  |  | Depth of Vane Tip: |  |  |  | 26.5
Torque Arm Length: |  | 12 | inches |  | Depth of Vane Tip Below Bottom of Hole: |  |  |  | 18 in.
Torque Rate - Undisturbed: |  | 0.1 | deg/sec |  | Time to Beginning of Rotation:
Torque Rate - Remolded: |  | 0.1 | deg/sec |  | Time to Undisturbed Failure:
Undisturbed Condition |  |  |  |  | Undisturbed Condition
Degrees of Rotation | Dial Reading (lbs) |  | Friction (lbs) | Su (psf) | Degrees of Rotation |  | Dial Reading (lbs) |  | Friction (lbs) | Su (psf)
0.5 | 0 |  | 0 | 0 | 16 |  | 15 |  | 0 | 162.9
1 | 8 |  | 0 | 86.88 | 17 |  | 15 |  | 0 | 162.9
1.5 | 13 |  | 0 | 141.18 | 18 |  | 15 |  | 0 | 162.9
2 | 13 |  | 0 | 141.18 | 19 |  | 14 |  | 0 | 152.04
3 | 16 |  | 0 | 173.76 | 20 |  | 14 |  | 0 | 152.04
4 | 18 |  | 0 | 195.48 | 21 |  | 14 |  | 0 | 152.04
5 | 19 |  | 0 | 206.34 | 22 |  | 14 |  | 0 | 152.04
6 | 20 |  | 0 | 217.2 | 23 |  | 14 |  | 0 | 152.04
7 | 18 |  | 0 | 195.48 | 24 |  | 14 |  | 0 | 152.04
8 | 18 |  | 0 | 195.48 | 25 |  | 14 |  | 0 | 152.04
9 | 18 |  | 0 | 195.48 | 26 |  |  |  | 0 | 0
10 | 17 |  | 0 | 184.62 | 27 |  |  |  | 0 | 0
11 | 16 |  | 0 | 173.76 | 28 |  |  |  | 0 | 0
12 | 16 |  | 0 | 173.76 | 29 |  |  |  | 0 | 0
13 | 16 |  | 0 | 173.76 | 30 |  |  |  | 0 | 0
14 | 15 |  | 0 | 162.9 | 31 |  |  |  | 0 | 0
15 | 15 |  | 0 | 162.9 | 32 |  |  |  | 0 | 0
|  |  | 0 | 0 | 33 |  |  |  | 0 | 0
|  |  | 620 Wando Park Boulevard |  |  | FIELD VANE SHEAR TEST REPORT ¦ 2 of 3
|  |  | Mt. Pleasant, South Carolina 29464 |  |  | Project No.: |  | 1131-08-554
www.smeinc.com |  |  | Tel 843.884.0005 |  |  | Project Name: |  | Port Access Road
|  |  | Fax 843.881.6149 |  |  | Location: |  | Charleston, SC
[6 empty] | Client: |  | SCDOT
'file:///tmp/in/input.xls'#$FVS Report - Sheet 2

## FVS Report - Sheet 3
Test Location Information:
Exploration: | B-34SCPT/VS-3 |  |  | Date: | 2008-10-22
Surface El.: | 7.8 | feet |  | Engineer: | RCB
Test Depth: | 26.5 | feet
Test El.: | -18.7 | feet
Vane and Test Data:
Vane Diameter: |  | 3.625 | inches |  | Vane Type: |  |  |  | Standard Vane
Vane Constant, k: |  | 0.905 |  |  | Depth of Vane Tip: |  |  |  | 26.5
Torque Arm Length: |  | 12 | inches |  | Depth of Vane Tip Below Bottom of Hole: |  |  |  | 18 in.
Torque Rate - Undisturbed: |  | 0.1 | deg/sec |  | Time to Beginning of Rotation:
Torque Rate - Remolded: |  | 0.1 | deg/sec |  | Time to Undisturbed Failure:
Remolded Condition |  |  |  |  | Remolded Condition
Degrees of Rotation | Dial Reading (lbs) |  | Friction (lbs) | Su (psf) | Degrees of Rotation |  | Dial Reading (lbs) |  | Friction (lbs) | Su (psf)
1 | 0 |  | 0 | 0 | 18 |  | 4 |  | 0 | 43.44
2 | 3 |  | 0 | 32.58 | 19 |  | 4 |  | 0 | 43.44
3 | 3 |  | 0 | 32.58 | 20 |  | 4 |  | 0 | 43.44
4 | 3 |  | 0 | 32.58 | 21 |  | 5 |  | 0 | 54.3
5 | 3 |  | 0 | 32.58 | 22 |  | 5 |  | 0 | 54.3
6 | 4 |  | 0 | 43.44 | 23 |  | 5 |  | 0 | 54.3
7 | 4 |  | 0 | 43.44 | 24 |  | 5 |  | 0 | 54.3
8 | 4 |  | 0 | 43.44 | 25 |  | 5 |  | 0 | 54.3
9 | 4 |  | 0 | 43.44 | 26 |  | 5 |  | 0 | 54.3
10 | 4 |  | 0 | 43.44 | 27 |  | 5 |  | 0 | 54.3
11 | 4 |  | 0 | 43.44 | 28 |  | 5 |  | 0 | 54.3
12 | 4 |  | 0 | 43.44 | 29 |  | 5 |  | 0 | 54.3
13 | 4 |  | 0 | 43.44 | 30 |  | 5 |  | 0 | 54.3
14 | 4 |  | 0 | 43.44 | 31 |  | 5 |  | 0 | 54.3
15 | 4 |  | 0 | 43.44 | 32 |  |  |  | 0 | 0
16 | 4 |  | 0 | 43.44 | 33 |  |  |  | 0 | 0
17 | 4 |  | 0 | 43.44 | 34 |  |  |  | 0 | 0
[5 empty] | 35 |  |  |  | 0 | 0
|  |  | 620 Wando Park Boulevard |  |  | FIELD VANE SHEAR TEST REPORT ¦ 3 of 3
|  |  | Mt. Pleasant, South Carolina 29464 |  |  | Project No.: |  | 1131-08-554
www.smeinc.com |  |  | Tel 843.884.0005 |  |  | Project Name: |  | Port Access Road
|  |  | Fax 843.881.6149 |  |  | Location: |  | Charleston, SC
[6 empty] | Client: |  | SCDOT
'file:///tmp/in/input.xls'#$FVS Report - Sheet 3

## Vane Calibration
Dial Reading | 2" Vane, k = 5.17 |  |  | 2.5" Vane, k = 2.59 |  |  | 3.625" Vane, k = 0.905 |  |  | qt, tsf | su, psf
lbs | 6 | 12 | 18 | 6 | 12 | 18 | 6 | 12 | 18 | 0 | 0
0 | 0 | 0 | 0 | 0 | 0 | 0 | 0 | 0 | 0 | 5 | 606.0606
5 | 155.1 | 310.2 | 465.3 | 77.7 | 155.4 | 233.1 | 27.15 | 54.3 | 81.45 | 10 | 1212.121
10 | 310.2 | 620.4 | 930.6 | 155.4 | 310.8 | 466.2 | 54.3 | 108.6 | 162.9 | 15 | 1818.182
15 | 465.3 | 930.6 | 1395.9 | 233.1 | 466.2 | 699.3 | 81.45 | 162.9 | 244.35 | 20 | 2424.242
20 | 620.4 | 1240.8 | 1861.2 | 310.8 | 621.6 | 932.4 | 108.6 | 217.2 | 325.8 | 25 | 3030.303
25 | 775.5 | 1551 | 2326.5 | 388.5 | 777 | 1165.5 | 135.75 | 271.5 | 407.25 | 30 | 3636.364
30 | 930.6 | 1861.2 | 2791.8 | 466.2 | 932.4 | 1398.6 | 162.9 | 325.8 | 488.7 | 35 | 4242.424
35 | 1085.7 | 2171.4 | 3257.1 | 543.9 | 1087.8 | 1631.7 | 190.05 | 380.1 | 570.15 | 40 | 4848.485
40 | 1240.8 | 2481.6 | 3722.4 | 621.6 | 1243.2 | 1864.8 | 217.2 | 434.4 | 651.6 | 45 | 5454.545
45 | 1395.9 | 2791.8 | 4187.7 | 699.3 | 1398.6 | 2097.9 | 244.35 | 488.7 | 733.05 | 50 | 6060.606
50 | 1551 | 3102 | 4653 | 777 | 1554 | 2331 | 271.5 | 543 | 814.5 | 55 | 6666.667
55 | 1706.1 | 3412.2 | 5118.3 | 854.7 | 1709.4 | 2564.1 | 298.65 | 597.3 | 895.95 | 60 | 7272.727
60 | 1861.2 | 3722.4 | 5583.6 | 932.4 | 1864.8 | 2797.2 | 325.8 | 651.6 | 977.4 | 65 | 7878.788
65 | 2016.3 | 4032.6 | 6048.9 | 1010.1 | 2020.2 | 3030.3 | 352.95 | 705.9 | 1058.85 | 70 | 8484.848
70 | 2171.4 | 4342.8 | 6514.2 | 1087.8 | 2175.6 | 3263.4 | 380.1 | 760.2 | 1140.3 | 75 | 9090.909
75 | 2326.5 | 4653 | 6979.5 | 1165.5 | 2331 | 3496.5 | 407.25 | 814.5 | 1221.75 | 80 | 9696.97
80 | 2481.6 | 4963.2 | 7444.8 | 1243.2 | 2486.4 | 3729.6 | 434.4 | 868.8 | 1303.2 | 85 | 10303.03
85 | 2636.7 | 5273.4 | 7910.1 | 1320.9 | 2641.8 | 3962.7 | 461.55 | 923.1 | 1384.65 | 90 | 10909.09
90 | 2791.8 | 5583.6 | 8375.4 | 1398.6 | 2797.2 | 4195.8 | 488.7 | 977.4 | 1466.1 | 95 | 11515.15
95 | 2946.9 | 5893.8 | 8840.7 | 1476.3 | 2952.6 | 4428.9 | 515.85 | 1031.7 | 1547.55 | 100 | 12121.21
100 | 3102 | 6204 | 9306 | 1554 | 3108 | 4662 | 543 | 1086 | 1629